## Directions
CONCRETE MIXTURE DESIGN - OPTIMIZED AGGREGATE GRADATION | [5 empty] | Wisconsin Department of Transportation
DT2221 08/2022
GENERAL INSTRUCTIONS PRIOR TO USING THIS SPREADSHEET
1) | Upon downloading and opening the spreadsheet select Enable Editing if you get a protected view warning.
2) | If you do not have the Excel Solver Add-in active on your machine you will need to enable it by selecting: file, options, Add-ins and enable the Solver Add-in.
3) | Save the spreadsheet on your local computer.
4) | Close the spreadsheet
5) | Reopen the saved spreadsheet. | [6 empty] | Version 2.1
GENERAL INSTRUCTIONS ON ENTERING DATA
NOTES
This form must filled out using a computer. Signatures do not have to be filled out digitally.
THIS FORM IS ONLY MEANT FOR CONCRETE MIXTURE DESIGNS.
This form is meant for NORMAL WEIGHT CONCRETE. Contact BTS - Concrete Unit before using if using lightweight
aggregates.
Contact BTS - Concrete Unit prior to using if the project must follow the High Performance Concrete (HPC) specifications.
It is recommended to print this 'Directions' sheet out when using this form for the first time.
Text may be cut off due to difference in computer graphics or versions of Excel.
It is best to use Excel 2016 or newer.
Inputs ONLY go in cells that are CANARY YELLOW
Computation cells are locked
Contains helpful notes
Contains helpful notes
SHEET INSTRUCTIONS
1 Certification
1. This form can be filled out and submitted to WisDOT for your project
2. This certification sheet is required to be submitted for all WisDOT Mixture Designs
3. Ensure Worksheets 2-4 are complete and are error free
HES Concrete Modifications
There is an optional field in Section E - High Early Strength (HES) Mix Modification to modify the mixture into a High Early Strength (HES) mixture.
Check the most relevant option per 710.4 (5) if you wish to make this mixture HES.
Ensure you provide the Contractor Mix ID number and a new MRS Mix ID (132 prefix).
SCM Exemption Field
MIXTURE DESIGNERS/CONTRACTORS: Only checkmark the SCM Exemption Request Checkbox if there are KNOWN logistical issues of supplying a SCM(s).
Write a brief description for the SCM exemption in the field on 1 Certification. Work with WisDOT staff if SCM supplies for the project are a foreseeable issue.
Leave this checkbox unmarked if the project will have a steady and reliable source of SCM(s).
WisDOT STAFF ONLY: A Regional Materials Engineer is the only signature allowed in the signature field. Digital and/or physical.
Any signature other than the WisDOT Regional Materials Engineer will void the proposed mixture design.
2 Aggregate System
1. Enter the desired aggregate information listed: Source Name, Source ID, Test #, SG, Absorption, etc.
The specific gravity (S.G.) of the aggregate needs to be the Oven Dry (OD) S.G.
2. Enter the desired individual aggregate gradations in terms of % Passing.
3. Enter the nominal maximum sizes.
3 Paste Quality
1. Enter info listed in Cementitious material: Manufacturer, Source, Type/Class/Grade, and Specific Gravity (S.G.).
S.G. can be found on the Mill Certification from the manufacturer.
If the 'Other' cells are filled out in the 'Cementitious Materials Information' table, fill out the 'Other Information' Table.
The purpose of this section is to cover SCMs that are NOT fly-ash, slag or silica fume.
These include a variety of ASCMs or blended SCMs that may be allowed under the active Standard Specification.
2. Select from the drop-down menu the Concrete Classification for the maximum w/cm ratio allowed per 715.2.2.
3. Enter the desired TOTAL cementitious content as lbs./cy.
4. Enter a water-to-cementitious ratio (w/cm) less than or equal to the max w/cm ratio allowed.
5. Enter the target air content of the mixture (Air %) and SAM Number.
If the mixture is for Class I concrete and being slip-formed: Enter the Box Test Results.
6. Enter the percentages of Supplementary Cementitious Materials (SCMs): Fly-ash, Slag, Silica Fume, etc.
The maximum total SCM replacement amount is 30%. If the input is greater than 30%, then an error message will be present.
See 501.2.4.2.4 for restrictions on silica fume.
8. Enter the measured aggregate void results using ASTM C 29.
9. Enter Water Source information and testing.
10. Enter Admixture information.
Look up the ASTM C494 Type on the admixture product sheet.
For air entrainers, type in AE.
CONCRETE MIXTURE DESIGN - OPTIMIZED AGGREGATE GRADATION | [5 empty] | Wisconsin Department of Transportation
DT2221 08/2022
4 Mix Design ***WARNING*** THIS WORKSHEET IS UNLOCKED AND CONTAINS SENSITIVE CALCULATIONS. ONLY MODIFY CANARY YELLOW CELLS
The 'Solver' function must be open on the '4 Mix Design' sheet in order for it to work on that sheet.
1. Ensure 3 Paste Quality Sheet is completely filled and error free. An error message will be displayed in key cells if there are errors present.
2. Input the desired SSD aggregate weights for the mixture. Values from the Optimize Tool are displayed if it was used to proportion mixture.
3. Select the concrete placement method from the drop down menu in the 'TARANTULA RESULTS: FINE AGGREGATE LIMITS' at the bottom of the worksheet.
4. Input the desired SSD aggregate weights for the mixture. Values from the Optimize Tool are displayed if it was used to proportion mixture.
Read Optimize Tool instructions if you want to use it to proportion your mixture.
5. If not using the Optimize Tool: Multiply the total aggregate weight (2700 - 4000 lbs./cy) by the desired percentage to get the weight for each aggregate.
Input those weights into the proper cells.
| 6. Open Solver via the following path: |  | Data | → | Analyze | → | Solver
7. Solve for your mix.
Set Objective to the TOTAL ABS. VOLUME cell: G26
Input 27.2 in the 'To:' field in Solver
Select the desired cell or cells with the aggregate weight to be changed in the 'By Changing Variable Cells' field in Solver
The proportion input cells are D14 - D18. The default cells are D14 (Coarse A), D15 (Coarse B) and D17 (Fine A).
To modify the default cells, clear the 'By Changing Variable Cells' field. Hold the control (CTRL) key down and click the desired cells.
The same can be achieved using commas separating the cells. Example: $D$14, $D$15, $D$17
Press solve to get a result.
8. Check to ensure the mixture design is within the Tarantula Curve Limits
9. Check to ensure the TOTAL ABS. VOLUME equals 27.20 ft.3 using standard rounding rules (Cell G26)
There is an allowable tolerance of +/- .05 ft.3 from the 27.2 ft.3 requirement
10. Check the volume of paste/volume of voids (vp/vv) ratio so it is above 1.25.
11. Check the fine aggregate limits and make sure the desired placement method is selected.
If the placement method is not selected from the drop down menu, an error message will be present in the Fine Aggregate Limits Section.
5 Unit Wt_Voids in Agg
ALL WEIGHTS MUST BE ENTERED IN POUNDS (lbs.)
1. Perform the AASHTO T19 before entering any data into this sheet.
2. Enter the weights recorded for the Sample and Container fields.
3. Enter the weight of the unit weight container.
4. Enter the calibrated volume of the unit weight container.
5. Use the calculated Void Content in the field found in 3 Paste Quality
Optimize Tool ***WARNING*** THIS WORKSHEET IS UNLOCKED AND CONTAINS SENSITIVE CALCULATIONS.
The 'Solver' function must be opened on the 'Optimize Tool' sheet in order for the tool to work.
1. Check 2 Aggregate System and 3 Paste Quality for any errors.
2. Input the desired percentage for each aggregate being used.
Correct data entry: 15.2
Incorrect data entry: .152 OR 15.2%
3. Input a 'guess' Total Aggregate Weight in cell D12. This make Solver come to a solution faster.
4. Open Solver in this workbook following these directions:
Click 'Data' ribbon at the top of Excel.
Click on 'Solver' which is located in the 'Analyze' section of the 'Data' ribbon.
5. Check the ‘By Changing Variable Cells’ field in Solver to ensure the proper aggregate percentages are selected and the ‘Total Aggregate Weight’ cell is selected.
The default data entries in the ‘By Changing Variable Cells’ are the following cells: Coarse A (Cell D7), Coarse B (Cell D8), Fine A (Cell D10)
and ‘Total Aggregate Weight’ (Cell D12).
***CELL D12 MUST BE SELECTED FOR THE OPTIMIZE TOOL TO WORK!!!***
TIP: If you have a data entry that is not in the default set up for Solver or need to add an aggregate percentage, clear all
of the cell entries and select proper aggregate percentages and the ‘Total Aggregate Weight’ cell.
Do this by holding the ‘Control’ (Ctrl) key down and selecting the desired cells.
This also can be achieved by placing commas (,) in-between the cells like the following: $D$7, $D$8, $D$10, $D12
6. Press the 'Solve' button at the bottom of the Solver window and wait for a result.
7. Check the Tarantula Curve chart below the 'Mixture Proportions' table to see if the Solver result is acceptable. Iteration or manual entry may be necessary.
8. Input the individual aggregate weights into the proper fields found on '4 Mixture Design' worksheet.
Data_Charts
Various visual data representations of the blended aggregates
The charts located on this sheet are FOR INFORMATIONAL PURPOSES only!
The charts, other than the Tarantula Curve, serve no contractual purpose and will not be used for any form of acceptance.
This publication is intended solely for use by professional personnel who are competent to evaluate the significance and limitations of the information provided herein and who will accept total responsibility for the application of this information. Any opinions, findings, and conclusions or recommendations expressed in this material do not necessarily reflect the views of the Wisconsin Department of Transportation.
The Wisconsin Department of Transportation and the authors make no representations or warranties, expressed or implied, as to the accuracy of any information or computations herein and disclaim liability for any inaccuracies.
This is the Official version to be used on Wisconsin DOT projects when seeking approval for optimized gradation and optimized mixtures.
Note on B22: Contains helpful notes.
Note on B23: Contains helpful notes.

## Directions - Modification
CONCRETE MIXTURE DESIGN - OPTIMIZED AGGREGATE GRADATION |  |  |  | Wisconsin Department of Transportation
DT2221
GENERAL INSTRUCTIONS FOR MIX MODIFICATION
NOTES
This form documents changes made to an approved concrete mix design after the original contract mix has been approved. Complete all canary colored fields applicable to the modification being requested. The information provied should clearly identify what changed, why the change was made, and the supporting quality data.
Multiple modifications may be documented within a single modification record. If any Level 2 modification is included, the modification record shall be subject to Level 2 review and approval requirements, regardless of any accompanying Level 1 modifications.
It is best to use Excel 2016 or newer.
Inputs ONLY go in cells that are CANARY YELLOW
Computation cells are locked
Contains helpful notes
Contains helpful notes
SHEET INSTRUCTIONS
Modification Contractor Mix ID
| Enter: | New mix identification number assigned to the modified mix.
| Example: | T1240730A-2_v1
| Intent: | Create a unique identifier for the revised mix while maintaining traceability to the original mix.
Modification Mix Date
| Enter: | Date the modified mix design was created.
| Example: | 2026-03-15
Original Contractor Mix ID
| Enter: | Contract mix identification number of mixture modifying.
| Intent: | The first modification will modify the mix identification number on the 1 Certification Tab. Subsequent modifications could be modifying the mix identification number on the 1 Certification Tab OR a modification of this mix already
| Example: | 1. If modifying the original submittal - copy the mix ID from the 1 Certification Page: T1240730A-2
2. If modifying a modification: T1240730A-2_v1
Original Mix Date
| Enter: | Original approval or creation date of the mix design
| Example: | 2026-01-25
Modification Level
| Enter: | Check the box of the Level of Modification. (Level 1 or Level 2)
WisDOT Approval
| Enter: | Check appropriate box (yes / no)
| Intent: | Level 1 does not require WisDOT Approval
Level 2 REQUIRES WisDOT Approval
If Level 1 and Level 2 are being submitted in the same modification, WisDOT Approval is Required
BTS Approval
| Enter: | Check appropriate box (yes / no)
| Intent: | Flags if additional time may be needed to get approval of the modification.
| Example: | ▪ Cement Source not on the APL
▪ Aggregate Source not on the APL
▪ Use of Silicia Fume
▪ Use of Blended SCM
▪ Use of Alternative SCM
▪ Use of High Range Water Reducer
▪ Use of Hydration Controlling Admixture
HES Mix Modification
| Enter: | Check appropriate box (yes / no)
| Intent: | Reminder that a new 132 report is required for HES Mix
Modification Made to Mix Design (Level 1)
Water Source
| Enter: | The new (already approved) water source that will be used for the mix design
| Example: | SW Liberty Private Well 0-131-0012-2026
Add Color Pigment
| Enter: | Enter the brand, color and loading rate
| Example: | Butterfield U-15 Coral Buff 6%
Fly Ash Clas C Source (Pavement/Barrier)
| Enter: | Enter the source, location and the specific gravity of the new ash source
| Example: | Amrize - Oak Creek (SG 2.59)
Slag Source (same grade)
| Enter: | Enter the source, location and the specific gravity of the new slag source
| Example: | Heidelberg - Middlebranch (SG 2.67)
Admix Dosage Rate (on APL)
| Enter: | Enter admix and new dosage rate
| Example: | Dynamon SX (5.5%)
Add Type B or D Admixture (on APL)
| Enter: | Enter admix and dosage rate
| Example: | Mapetard (Polychem) R (3%)
Remove Type B or D Admixture (on APL)
| Enter: | Enter admix name and specify removed
| Example: | Mapetard (Polychem) R - Removed
Aggregate Blend / Agg Quality Update
| Enter: | Aggregate Blend: Enter the percentages of all the aggregates in the mixture
Agg Quality Update: Enter "See Agg Quality Updtate Section"
| Example: | Aggregate Blend: Coarse A (10%)/Coarse B (45%)/Fine A (45%)
If it doesn't all fit, then state "See Remarks / Comments Section" and include all the percentages there
Agg Quality Update: See Agg Quality Update Section
Modifiation Made to Mix Design (Level2)
BEST PRACTICE: When doing a Level 2 mod, provide additonal explanation in the Remarks/Comments section to ensure clarity for the engineer to approve the modification timely.
Total Cementitous QTY (HES/SHES)
| Enter: | Enter the new total cementitous qty
| Example: | Total Cementitous 625 lbs.
| Remarks: | In the Remarks / Comments section - provide the breakdown of the cementitous qty and new percentage of SCM replacement (Ex: Total Cementitious 625 lbs: Cement 455.5 lbs / FA 169.5 lbs (SCM Replacement Rate: 27.1%))
SCM Replacement Rate
| Enter: | Enter the new replacement rate for the SCM's
| Example: | 27.1%
| Remarks: | Example: Old SCM Replacement Rate 30% - HES mixture changes SCM rate to 27.1%
Example: Old SCM Replacement Rate 30% - FA supply change, new replacement rate 27.1%
Fly Ash Class F Source (Pavement/Barrier)
| Enter: | Enter the source, location and the specific gravity of the new ash source
| Example: | EM Resources - Prairie State (SG 2.58)
Slag Source (different grade)
| Enter: | Enter the source, location, grade, and the specific gravity of the new slag source
| Example: | Heidelberg - Middlebranch Grade 120 (SG 2.67)
Add Type B or D Admixture (not on APL)
| Enter: | Enter admix and dosage rate
| Example: | Fosroc - Auracast 270 Type B
Remove Type B or D Admixture (not on APL)
| Enter: | Enter admix name and specify removed
| Example: | Fosroc - Auracast 270 Type B - Removed
Aggregate Quality Update
| Intent: | Update the aggregate quality data with the most current quality data on the APL OR update to the new SG & Absorption that contractor performed
| Enter: | Enter the source name, source ID #, Test #, SG (OD), Absorb (%) and the updated SSD weight for the mix design
Example:
Remarks / Comments
| Intent: | This section is to be used to explain anything that would assist in the communication and approval of the modifications being requested.
Mix Designer Name (Print)
| Enter: | Name of certified PCC TEC II that is making the modification request. This does not have to be the same person that created the mix design
| Example: | Adam Paver
Signature (Wet or Digital)
| Enter: | Signature of the certified indivual requesting the modification. (either ink or digital)
| Example: | Adam Paver
HTCP #
| Enter: | Enter the HTCP # of the PCC TEC II
| Example: | 605325
Date (mm/dd/yyyy)
| Enter: | Date the modification is submitted to the project staff
| Example: | 2026-06-30
Project Engineer Name (Print)
| Enter: | Enter the name of the PCC MDC certified individual that is approving the mix design. This is only requied for a Level 2 modification. If a Level 1 modification is submitted, N/A can be entered.
| Example: | Level 1: N/A
Level 2: Matthew Overton
Signature (Wet or Digital)
| Enter: | Signature of the certified indivual approving the modification. (either ink or digital)
| Example: | Matthew Overton
HTCP #
| Enter: | Enter the HTCP # of the PCC MDC
| Example: | 902535
Date (mm/dd/yyyy)
| Enter: | Date the PCC MDC approves the modification. Modification approval needs to be sent to contractor same day
| Example: | 2026-07-01
BTS Approval Needed for:
| Enter: | State what is needed for BTS to approve. (ie: cement soure not on APL, aggregate source not on APL, silicia fume, blended SCM, alternative SCM, HRWR, hydration controlling admixture)
| Example: | Adjusting cementitious quantity on cement source that is not on APL, but was approved for project use.
BTS Engineer Name (Print)
| Enter: | Enter the name of the BTS employee that is approving the mix modification
| Example: | Eric Maleficient
Signature (Wet or Digital)
| Enter: | Signature of theBTS employee approving the modification. (either ink or digital)
| Example: | Eric Maleficient
Date (mm/dd/yyyy)
| Enter: | Date the BTS engineer approves the mix modification
| Example: | 2026-07-03
Note on B13: Contains helpful notes.
Note on B14: Contains helpful notes.

## Printing Directions
CONCRETE MIXTURE DESIGN - OPTIMIZED AGGREGATE GRADATION |  | Wisconsin Department of Transportation
DT2221 08/2022
General
The DT2221 Form needs to be submitted in a digital format per 710.4 (2). No other format will be accepted.
All DT2221 Forms must be submitted in a PDF format. Instructions on which worksheets are needed for submittals and how
to print to a PDF are covered here. |  |  | Version 2.1
Printing Instructions: Which Sheets to Print for Concrete Mixture Design Submittal (DT2221)
The following Excel Worksheets are REQUIRED for Concrete Mixture Design Submittal:
1 Certification
2 Aggregate System
3 Paste Quality
4 Mix Design
5 Unit Wt_Voids in Agg
The following Excel Worksheets DO NOT need to be submitted for Concrete Mixture Design Submittal:
Directions
Printing Directions
Optimize Tool
Data_Charts
6 Agg Analysis
7 Calculation Check
Printing Instructions: How to Print to PDF - OPTION 1
1: Check all required sheets for errors. Any error discovered on the form will result in a need for correction and resubmittal.
2: Save the Excel File before printing.
3: Click on the '1 Certification' workbook.
4: Hold down the Control (CTRL) key or Shift key and select the following workbooks with your mouse:
2 Aggregate System
3 Paste Quality
4 Mix Design
5 Unit Wt_Voids in Agg
It is best to use the Control key to select the multiple workbooks
5: Go to 'File' in the upper left corner of the Excel window and select 'Print'
6: Select the appropriate PDF option in the Printer select drop down menu.
Various print PDF options: Microsoft Print to PDF, Adobe PDF, Bluebeam PDF
7: Check the Print Preview to make sure all of the required workbooks are present.
If one workbook is missing, back out of the Print Preview screen and hold the Control (CTRL) key down and select the missing workbook.
Printing Instructions: How to Print to PDF - OPTION 2
1: Check all required sheets for errors. Any error discovered on the form will result in a need for correction and resubmittal.
2: Save the Excel File before printing.
3: Click on the '1 Certification' workbook.
4: Hold down the Control (CTRL) key or Shift key and select the following workbooks with your mouse:
2 Aggregate System
3 Paste Quality
4 Mix Design
5 Unit Wt_Voids in Agg
5: Go to 'File' in the upper left corner of the Excel window and select 'Save As'
6: Press the drop down menu where it says '.xlsx'. Search the menu and select '*.pdf'
7: Press 'Save' and save it in a folder on your computer.
This is not the only way to print to PDF. Third party programs have features where the proper sheets can be selected and printed. Features like this may require
a license to use and is beyond WisDOT to provide.

## 1 Certification
CONCRETE MIXTURE DESIGN - OPTIMIZED AGGREGATE GRADATION |  |  |  |  | Wisconsin Department of Transportation
DT2221 08/2022
SECTION A - Project Information
Construction Project ID(s) |  |  | Contract ID | Highway |  | County
Project Title |  |  |  | Project Limits
Prime Contractor |  |  |  | Project Engineer / Company
SECTION B - Concrete Contractor Information
Concrete Paving Company | [5 empty] | Telephone Number
Main Address |  |  |  | City |  | State | Zip Code
SECTION C - Concrete Supplier Information
Concrete Supplier Company | [5 empty] | Telephone Number
Main Address |  |  |  | City |  | State | Zip Code
SECTION D - Concrete Mix Information
Contractor Mix ID |  |  | Mix Grade | MRS Mix # (132 Prefix) |  | Design Date (mm/dd/yyyy)
0 - OAG
Mix to be used on following bid items:
Bid Item No. |  | Description
Concrete Plant Name / Location | [5 empty] | Plant Type
Address |  |  |  | City |  | State | Zip Code
SECTION E - High Early Strength (HES) Mix Modification (Fill Out As Needed)
HES Contractor Mix ID |  | HES MRS Mix # (132 Prefix) | HES Modification (Select One) |  | Additional Cement (lbs./cy) | Placement Method | HES Check
-
SECTION F - Mix Design Certification
I certify that this mix design meets WisDOT specification requirements. The design is based on the documented material sources, types and proportions documented during the trial batching process and is only valid for these constituents and proportions. Any change in a constituent type or source will require reevaluation of the mix design by a certified mix designer. **Disclaimer: This mix design is to be used by the parties indicated on this certification for construction purposes. This mix design does not guarantee the results in the field due to the variability of construction operations.
Mix Designer Name (Print) |  |  | Signature (Wet or Digital) |  |  | HTCP # | Date (mm/dd/yyyy)
Company Name |  |  | Email |  |  | Telephone Number
Address |  |  |  | City |  | State | Zip Code
SECTION G - Project Staff Review
I certify that I have reviewed the mix design. All the sources listed in this mix design are approved per WisDOT specifications or written approval of the department. I have confirmed the sources in this mix design are accurate with the Contractor's submitted Quality Control Plan. I acknowledge that any source change from this mix design requires reevaluation by a certified mix designer.
Project Engineer Name (Print) |  |  | Signature (Wet or Digital) |  |  | Date (mm/dd/yyyy)
Company Name |  |  | Email |  |  | Telephone Number
Address |  |  |  | City |  | State | Zip Code
CONCRETE MIXTURE DESIGN - OPTIMIZED AGGREGATE GRADATION |  |  |  |  | Wisconsin Department of Transportation
DT2221 08/2022
Project Information
Construction Project ID |  | Contract ID |  | Highway |  | County
Project Title |  |  |  | Project Limits
Prime Contractor |  |  |  | Project Engineer / Company
Concrete Mix Information
AGGREGATE INFORMATION |  |  |  |  | CHEMICAL ADMIXTURE INFORMATION
Type | Source Name / Source ID |  | Test Number |  | Name | ASTM/AASHTO Type (AE,A,B,C,D,..) | Dosage (oz./cwt)
Coarse A | - |  | -
Coarse B | - |  | -
Coarse C | - |  | - |  | - | - | -
Fine A | - |  | -
Fine B | - |  | - |  | - | - | -
AGGREGATE CORRECTION FACTOR (%) |  |  | 0
[5 empty] | - | - | -
CEMENTITIOUS MATERIALS INFORMATION |  |  |  |  | - | - | -
Type | Manufacturer | Source | Type/Class/Grade
Cement | Cement? | Cement? | Cement?
Fly Ash | - | - | - |  | WATER SOURCE INFORMATION
Slag | - | - | - |  | Source Type | Source Name | Test Number
Silica Fume | - | - | - |  | Municipal | Source Name? | Not Applicable
Other | - | - | -
MIXTURE PROPORTIONS
|  |  |  | Material | Source | SSD Wts. (lbs./yd3) | Volume (ft3)
|  |  |  | Coarse A | - | - | -
|  |  |  | Coarse B | - | - | -
|  |  |  | Coarse C | - | - | -
|  |  |  | Fine A | - | - | -
|  |  |  | Fine B | - | - | -
|  |  |  | Cement | Cement?-Cement? | - | -
|  |  |  | Fly-Ash | --- | - | -
|  |  |  | Slag | --- | - | -
|  |  |  | Silica Fume | --- | - | -
|  |  |  | Other | --- | - | -
|  |  |  | Water | Source Name? | - | CM ERROR
[5 empty] | Target Air Content (%) | - | AIR ?
[5 empty] | Tot. Vol. (ft3) |  | VOL. ERROR
TARANTULA RESULTS |  |  |  |  | Target w/cm |  | 0
Sieve Size | Spec Defined % Retained | Proposed Retained Volumetric | Results |  | Water (Gallons)
2" | 0 | - | - |  | HES MODIFICATIONS
1 1/2" | ≤5 | - | - |  | HES Contractor Mix ID | -
1" | ≤16 | - | - |  | HES MRS Mix # | -
3/4" | ≤20 | - | - |  | Option Selected | -
1/2" | 4-20 | - | - |  | Placement Method | -
3/8" | 4-20 | - | - |  | Total Cement Content (lbs./cy) |  | -
# 4 | 4-20 | - | - |  | HES Check | -
# 8 | ≤12 | - | -
# 16 | ≤12 | - | - |  | PEM TESTS
# 30 | 4-20 | - | - |  | vp/vv | CM ERROR
# 50 | 4-20 | - | - |  | Box Test | Result?
# 100 | ≤10 | - | - |  | SAM Number | SAM #?
# 200 | ≤5.0 | - | -
| Description | Sieves Retained on | Placement Method | Mix Retained (%) |  | Results
| Fine | #30 - #200 | Slip-form | 0 |  | Fail
| Coarse | #8, #16, and #30 |  | 0 |  | Fail
| P200 Req. | Comb. % Passing Req. | Combined % Passing | Result
|  | P200 ≤ 2.3% | #VALUE! | #VALUE!
To the mix designer: Provide brief description for SCM exemption (325 character limit)
X
[5 empty] | WisDOT Regional Materials Engineer Signature for SCM Exemption (Wet or Digital) |  | Date
TO THE ENGINEER: ONLY SIGN AFTER DISCUSSING THE REASON FOR SCM EXEMPTION
Note on G38: NOTE: Range for additional cement: 95 - 280 lbs/cy No input required for Type III cement.
Met Combined Sieves
Met Optimized Gradation
Voids >= 1.25
Box Test <=2
SAM Number
Mix Designer's Request for SCM exemption (501.3.2.2.2)
Type III Cement
Additional Cement

## 1A Modification
CONCRETE MIXTURE DESIGN - OPTIMIZED AGGREGATE GRADATION |  |  |  |  | Wisconsin Department of Transportation
#REF!
Version 1 ( Mix Modification Date)
Version 2 ( Mix Modification Date)
Version 3 ( Mix Modification Date)
Version 4 ( Mix Modification Date)
Version 5 ( Mix Modification Date)
MODIFICATION (Version 1)
Modification Contractor Mix ID |  |  | Modification Mix Date | Original Contractor Mix ID |  | Original Mix Date
Modification Level |  | WisDOT Approval |  | BTS Approval |  | HES Mix Modification
Modification Made to Mix Design (Level 1) |  |  |  | Modification Made to Mix Design (Level 2)
AGGREGATE QUALITY UPDATE
Type | Source Name | Source ID # | Test # | S.G. (OD) | Absorp (%) | S.G. (SSD) | Updated SSD Weight
Coarse A | [5 empty] | 0
Coarse B | [5 empty] | 0
Coarse C | [5 empty] | 0
Fine A | [5 empty] | 0
Fine B | [5 empty] | 0
Remarks / Comments:
Mix Designer Name (Print) |  |  | Signature (Wet or Digital) |  |  | HTCP # | Date (mm/dd/yyyy)
Project Engineer Name (Print) |  |  | Signature (Wet or Digital) |  |  | HTCP # | Date (mm/dd/yyyy)
BTS Approval Needed for:
BTS Engineer Name (Print) |  |  | Signature (Wet or Digital) |  |  | Date (mm/dd/yyyy)
MODIFICATION (Version 2)
Modification Contractor Mix ID |  |  | Modification Mix Date | Original Contractor Mix ID |  | Original Mix Date
Modification Level |  | WisDOT Approval |  | BTS Approval |  | HES Mix Modification
Modification Made to Mix Design (Level 1) |  |  |  | Modification Made to Mix Design (Level 2)
AGGREGATE QUALITY UPDATE
Type | Source Name | Source ID # | Test # | S.G. (OD) | Absorp (%) | S.G. (SSD) | Updated SSD Weight
Coarse A | [5 empty] | 0
Coarse B | [5 empty] | 0
Coarse C | [5 empty] | 0
Fine A | [5 empty] | 0
Fine B | [5 empty] | 0
Remarks / Comments:
Mix Designer Name (Print) |  |  | Signature (Wet or Digital) |  |  | HTCP # | Date (mm/dd/yyyy)
Project Engineer Name (Print) |  |  | Signature (Wet or Digital) |  |  | HTCP # | Date (mm/dd/yyyy)
BTS Approval Needed for:
BTS Engineer Name (Print) |  |  | Signature (Wet or Digital) |  |  | Date (mm/dd/yyyy)
MODIFICATION (Version 3)
Modification Contractor Mix ID |  |  | Modification Mix Date | Original Contractor Mix ID |  | Original Mix Date
Modification Level |  | WisDOT Approval |  | BTS Approval |  | HES Mix Modification
Modification Made to Mix Design (Level 1) |  |  |  | Modification Made to Mix Design (Level 2)
AGGREGATE QUALITY UPDATE
Type | Source Name | Source ID # | Test # | S.G. (OD) | Absorp (%) | S.G. (SSD) | Updated SSD Weight
Coarse A | [5 empty] | 0
Coarse B | [5 empty] | 0
Coarse C | [5 empty] | 0
Fine A | [5 empty] | 0
Fine B | [5 empty] | 0
Remarks / Comments:
Mix Designer Name (Print) |  |  | Signature (Wet or Digital) |  |  | HTCP # | Date (mm/dd/yyyy)
Project Engineer Name (Print) |  |  | Signature (Wet or Digital) |  |  | HTCP # | Date (mm/dd/yyyy)
BTS Approval Needed for:
BTS Engineer Name (Print) |  |  | Signature (Wet or Digital) |  |  | Date (mm/dd/yyyy)
MODIFICATION (Version 4)
Modification Contractor Mix ID |  |  | Modification Mix Date | Original Contractor Mix ID |  | Original Mix Date
Modification Level |  | WisDOT Approval |  | BTS Approval |  | HES Mix Modification
Modification Made to Mix Design (Level 1) |  |  |  | Modification Made to Mix Design (Level 2)
AGGREGATE QUALITY UPDATE
Type | Source Name | Source ID # | Test # | S.G. (OD) | Absorp (%) | S.G. (SSD) | Updated SSD Weight
Coarse A | [5 empty] | 0
Coarse B | [5 empty] | 0
Coarse C | [5 empty] | 0
Fine A | [5 empty] | 0
Fine B | [5 empty] | 0
Remarks / Comments:
Mix Designer Name (Print) |  |  | Signature (Wet or Digital) |  |  | HTCP # | Date (mm/dd/yyyy)
Project Engineer Name (Print) |  |  | Signature (Wet or Digital) |  |  | HTCP # | Date (mm/dd/yyyy)
BTS Approval Needed for:
BTS Engineer Name (Print) |  |  | Signature (Wet or Digital) |  |  | Date (mm/dd/yyyy)
MODIFICATION (Version 5)
Modification Contractor Mix ID |  |  | Modification Mix Date | Original Contractor Mix ID |  | Original Mix Date
Modification Level |  | WisDOT Approval |  | BTS Approval |  | HES Mix Modification
Modification Made to Mix Design (Level 1) |  |  |  | Modification Made to Mix Design (Level 2)
AGGREGATE QUALITY UPDATE
Type | Source Name | Source ID # | Test # | S.G. (OD) | Absorp (%) | S.G. (SSD) | Updated SSD Weight
Coarse A | [5 empty] | 0
Coarse B | [5 empty] | 0
Coarse C | [5 empty] | 0
Fine A | [5 empty] | 0
Fine B | [5 empty] | 0
Remarks / Comments:
Mix Designer Name (Print) |  |  | Signature (Wet or Digital) |  |  | HTCP # | Date (mm/dd/yyyy)
Project Engineer Name (Print) |  |  | Signature (Wet or Digital) |  |  | HTCP # | Date (mm/dd/yyyy)
BTS Approval Needed for:
BTS Engineer Name (Print) |  |  | Signature (Wet or Digital) |  |  | Date (mm/dd/yyyy)
Level 1
Level 2
Not Required
Required
Not Required
Required
Water Source
Total Cementitous QTY (HES/SHES)
Add Color Pigment
SCM Replacement Rate
Fly Ash Class C Source (Pavement/Barrier)
Fly Ash Class F Source (Pavement/Barrier)
Slag Source (same grade)
Slag Source (different grade)
Admix Dosage Rate (on APL)
Add Type B or D Admixture (not on APL)
Add Type B or D Admixture (on APL)
Remove Type B or D Admixture (not on APL)
Remove Type B or D Admixture (on APL)
Aggregate Blend / Agg Quality Update
Yes (New 132)
No
Level 1
Level 2
Not Required
Required
Not Required
Required
Water Source
Total Cementitous QTY (HES/SHES)
Add Color Pigment
SCM Replacement Rate
Fly Ash Class C Source (Pavement/Barrier)
Fly Ash Class F Source (Pavement/Barrier)
Slag Source (same grade)
Slag Source (different grade)
Admix Dosage Rate (on APL)
Add Type B or D Admixture (not on APL)
Add Type B or D Admixture (on APL)
Remove Type B or D Admixture (not on APL)
Remove Type B or D Admixture (on APL)
Aggregate Blend / Agg Quality Update
Yes (New 132)
No
Level 1
Level 2
Not Required
Required
Not Required
Required
Water Source
Total Cementitous QTY (HES/SHES)
Add Color Pigment
SCM Replacement Rate
Fly Ash Class C Source (Pavement/Barrier)
Fly Ash Class F Source (Pavement/Barrier)
Slag Source (same grade)
Slag Source (different grade)
Admix Dosage Rate (on APL)
Add Type B or D Admixture (not on APL)
Add Type B or D Admixture (on APL)
Remove Type B or D Admixture (not on APL)
Remove Type B or D Admixture (on APL)
Aggregate Blend / Agg Quality Update
Yes (New 132)
No
Level 1
Level 2
Not Required
Required
Not Required
Required
Water Source
Total Cementitous QTY (HES/SHES)
Add Color Pigment
SCM Replacement Rate
Fly Ash Class C Source (Pavement/Barrier)
Fly Ash Class F Source (Pavement/Barrier)
Slag Source (same grade)
Slag Source (different grade)
Admix Dosage Rate (on APL)
Add Type B or D Admixture (not on APL)
Add Type B or D Admixture (on APL)
Remove Type B or D Admixture (not on APL)
Remove Type B or D Admixture (on APL)
Aggregate Blend / Agg Quality Update
Yes (New 132)
No
Level 1
Level 2
Not Required
Required
Not Required
Required
Water Source
Total Cementitous QTY (HES/SHES)
Add Color Pigment
SCM Replacement Rate
Fly Ash Class C Source (Pavement/Barrier)
Fly Ash Class F Source (Pavement/Barrier)
Slag Source (same grade)
Slag Source (different grade)
Admix Dosage Rate (on APL)
Add Type B or D Admixture (not on APL)
Add Type B or D Admixture (on APL)
Remove Type B or D Admixture (not on APL)
Remove Type B or D Admixture (on APL)
Aggregate Blend / Agg Quality Update
Yes (New 132)
No

## 2 Aggregate System
CONCRETE MIXTURE DESIGN - OPTIMIZED AGGREGATE GRADATION |  |  |  |  | Wisconsin Department of Transportation
DT2221 08/2022
Project Information | [6 empty] | Design Date: | 0
Construction Project ID |  | Contract ID |  | Highway |  |  | County
0 |  | 0 |  | 0 |  |  | 0
Project Title |  |  |  | Project Limits
0
Prime Contractor |  |  |  | Project Engineer / Company
0 |  |  |  | 0
Version 2.1
AGGREGATE SOURCES AND INFORMATION
Type | Source Name |  | Source ID # |  | Test # | S.G. (OD) | Absorp (%) | S.G. (SSD)
Coarse A | [7 empty] | 0
Coarse B | [7 empty] | 0
Coarse C | [7 empty] | 0
Fine A | [7 empty] | 0
Fine B | [7 empty] | 0
AGGREGATE CORRECTION FACTOR
SIEVE ANALYSIS DATA
[7 empty] | #REF! |  | #REF!
Aggregate Type | Coarse A | Coarse B | Coarse C | Fine A | Fine B
Source Name
Sieve: | % Pass | % Pass | % Pass | % Pass | % Pass
2"
1 1/2" | [9 empty] | 100
1" | [9 empty] | 100
3/4" | [9 empty] | 100
1/2" | [9 empty] | 100
3/8" | [9 empty] | 100
# 4 | [9 empty] | 95
# 8 | [9 empty] | 50
# 16 | [9 empty] | 30
# 30 | [9 empty] | 5
# 50 | [9 empty] | 0
# 100 | [9 empty] | 0
# 200 | [9 empty] | 0
Max Nominal Aggregate Size (in.)
Fineness Modulus of Fine A |  | 0 | [7 empty] | 0
Fineness Modulus of Fine B |  | 0

## 3 Paste Quality
CONCRETE MIXTURE DESIGN - OPTIMIZED AGGREGATE GRADATION |  |  |  |  | Wisconsin Department of Transportation
DT2221 08/2022
Project Information | [6 empty] | Design Date: | 0
Construction Project ID |  | Contract ID |  | Highway |  |  | County
0 |  | 0 |  | 0 |  |  | 0
Project Title |  |  |  | Project Limits
0
Prime Contractor |  |  |  | Project Engineer / Company
0 |  |  |  | 0
CEMENTITIOUS MATERIAL INFORMATION
| Manufacturer | Source | Type/Class/Grade: | Specific Gravity (S.G.)
Cement
Fly Ash
Slag
Silica Fume
Other | [5 empty] | Version 2.1
OTHER INFORMATION (FILL OUT IF 'OTHER' CELL IS FILLED)
Material Name | Material Type (Blended SCM, ASCM) | ASTM/AASHTO | Liquid/Powder
501.3.2.3 & 715.2.2 MIXTURE DESIGN REQUIREMENTS
CONCRETE GRADE
CONCRETE CLASS
MIN. TOTAL CEMENTITIOUS CONTENT (LBS./CY) |  | 500
MAX. DESIGN W/CM |  | GRADE?
CONCRETE MATERIAL PROPERTIES
Total Cementitious (lbs./cy) |  | FAIL
Target w/cm |  | w/cm ?
Target Volume of Air (%) |  | AIR ?
SAM # |  | during trial batching
Box Test Eval. |  | Rating # (if using)
Void Content (%) |  | VOID CONT.? |  | = from Voids WS
SCM REPLACEMENT AMOUNTS
Fly Ash |  | % Rep. by Wt. Cem.
Slag |  | % Rep. by Wt. Cem.
Silica Fume |  | % Rep. by Wt. Cem.
Other |  | % Rep. by Wt. Cem.
Total SCM Rep. | 0 | % Rep. by Wt. Cem.
WATER | [6 empty] | No Test Number Required
| Gal | Source Type | Source Name |  | Test Number | SG
Water |  | Municipal |  |  |  | 1
ADMIXTURE
| Name |  | ASTM/AASHTO Type (AE,A,B,C,D,..) |  | Dosage (oz/cwt)
1
2
3
4
Note on B12: NOTE: Please use the following abbreviations when possible: Buzzi Unicem USA --> Buzzi Continental Cement Company --> Contin. Cement LaFarge/Holcim Company --> LaFarge/Holcim Lehigh Cement Company --> Lehigh Cement
Note on E13: NOTE: Cement S.G can be found on the Mill Certification. Use 3.15 if not reported.
Note on A24: NOTE: It is the responsibility of the user to select the appropriate Concrete Grade and Concrete Class for the project.
Note on F45: NOTE: This number can be found in Atwood Systems. Test prefix is 131. Only needed for well or surface water sources.
Note on D49: NOTE: For air entraining admixtures, use AE.

## 4 Mix Design
CONCRETE MIXTURE DESIGN - OPTIMIZED AGGREGATE GRADATION |  |  |  |  | Wisconsin Department of Transportation
DT2221 08/2022
Project Information | [6 empty] | Design Date: | 0
Construction Project ID |  | Contract ID |  | Highway |  |  | County
0 |  | 0 |  | 0 |  |  | 0
Project Title |  |  |  | Project Limits
0
Prime Contractor |  |  |  | Project Engineer / Company
0 |  |  |  | 0 |  |  |  |  | Version 2.1
MIXTURE PROPORTIONS | [11 empty] | Abs. Vol Limit
Material | Source Name/Manufacturer |  | SSD Weight (lbs./yd3) | Wt. from Opt. Tool (lbs./yd3) | S.G. (SSD) | Abs. Volume (ft3) | Agg. % Volume | Agg. % Wt. |  |  |  | 27.2
FA Lower Limit
Coarse A |  |  |  | - | - | - | [5 empty] | 24
Coarse B |  |  |  | - | - | - | [5 empty] | FA Upper Limit
Coarse C |  |  |  | - | - | - | [5 empty] | 34
Fine A |  |  |  | - | - | - | [5 empty] | P200 Limit
Fine B |  |  |  | - | - | - | [5 empty] | 2.3
Cement | - |  | 0 |  | 0 | -
Fly Ash | - |  | - |  | - | -
Slag | - |  | - |  | - | -
Silica Fume | - |  | - |  | - | -
Other | - |  | - |  | - | -
Water |  |  | #VALUE! |  | 1 | CM ERROR
Air % | [5 empty] | AIR ?
TOTAL |  |  | #VALUE! |  |  | ENTER WTS.
MIXTURE VOLUMETRICS AND WEIGHTS
Cementitious |  | CM ERROR | lbs./cy
Total Agg. Vol. |  | 0 | ft3
Total Agg. Wt. |  | 0 | lbs.
Vol. of Coarse Agg. |  | CM ERROR | %
Vol. of Fine Agg. |  | CM ERROR | %
Vol. of aggs |  | CM ERROR | %
Vol. of paste |  | AIR ? | %
Vol. of voids |  | CM ERROR | %
Voids Content |  | VOID CONT.? | %
vp/vv | >1.25 | CM ERROR
Target w/cm |  | 0
TARANTULA RESULTS
Sieve Size | Spec Defined % Retained | % Retained Volumetric | Results
2" | 0 | - | -
1 1/2" | ≤5 | - | -
1" | ≤16 | - | -
3/4" | ≤20 | - | -
1/2" | 4-20 | - | -
3/8" | 4-20 | - | -
# 4 | 4-20 | - | -
# 8 | ≤12 | - | -
# 16 | ≤12 | - | - | TARANTULA RESULTS: FINE AGGREGATE LIMITS (From Table 501-4 in the Standard Specification)
# 30 | 4-20 | - | - | Placement Method |  | Description | Sieves Retained on |  | Limit | Mix Retained (%) | Results
# 50 | 4-20 | - | - | Slip-form |  | Fine | #30 - #200 |  | Slip-form: 24%-34% | 0 | Fail
# 100 | ≤10 | - | - | [5 empty] | Pumping, Hand Placement or Other: 24%-40%
# 200 | ≤5.0 | - | - |  |  | Coarse | #8, #16, and #30 |  | >15% | 0 | Fail
Composite FA Fineness Modulus |  | #DIV/0! | [6 empty] | Combined P200: <2.3% | Mix % Passing | #VALUE!
#VALUE!
Note on G54: The amount needed for workability.
Note on G56: The amount needed for cohesion.

## 5 Unit Wt_Voids in Agg
CONCRETE MIXTURE DESIGN - OPTIMIZED AGGREGATE GRADATION | [7 empty] | Wisconsin Department of Transportation
DT2221 08/2022
UNIT WEIGHT/VOIDS IN AGGREGATE - AASHTO T19/ ASTM: C29 | [6 empty] | Design Date: |  |  | 0
Project Information
Construction Project ID |  |  | Contract ID |  |  | Highway |  |  |  | County
0 |  |  | 0 |  |  | 0 |  |  |  | 0
Project Title |  |  | Project Limits
0
Prime Contractor |  |  | Subcontractor (if applicable)
0 |  |  | 0
Mix Type: |  | 0 - OAG
Maximum Nominal Aggregate Size:
Unit Weight By : |  | Rodding
Moisture Condition at Time of Test: |  | Oven Dry | [7 empty] | Version 2.1
Coarse A (CA-A) | -
Coarse B (CA-B) | -
Coarse C (CA-C) | -
Fine A (FA-A) | -
Fine B (FA-B) | -
NOTE: Must use all 3 to get the correct average and for this spreadsheet to work
[5 empty] | 1 |  | 2 |  | 3
Wt. of Sample and Container, lbs (A)
Wt. Of Unit Weight Container, lbs (B)
Weight of Sample, lbs (A-B)
Container Volume, cf (C) | [10 empty] | Avg.
Dry Rodded Unit Weight, pcf (D)
Avg. Agg. Bulk Specific Gravity (E)
Void Content (%)
Dry Rodded Unit Weight (D) = |  | A-B | [5 empty] | PCA-A | = | #DIV/0! | %
(nearest 0.1 pcf) |  | C | [5 empty] | PCA-B | = | #DIV/0! | %
[8 empty] | PCA-C | = | #DIV/0! | %
Avg. Aggregate Specific Gravity (E)= |  | 1 | [5 empty] | PFA-A | = | #DIV/0! | %
|  | PCA-A | + | PFA-A | + | Pn |  | PFA-B | = | #DIV/0! | %
(ASTM: C128/ AASHTO T85) |  | 100GCA-A |  | 100GFA-A |  | 100Gn |  | GCA-A | = | 1
Where: | [7 empty] | GCA-B | = | 1
PCA-A, PCA-B, . . .Pn = | percentage of each aggregate in the mix | [6 empty] | GCA-C | = | 1
GCA-A, GCA-B, . . .Gn = | appropriate Bulk SG of each aggregate in the mix | [6 empty] | GFA-A | = | 1
[8 empty] | GFA-B | = | 1
Avg. Aggregate Specific Gravity (E) = |  | 1 |  |  |  |  | =
(ASTM: C128/ AASHTO T85) |  | PCA-A | + | PFA-A | + | Pn
|  | 100GCA-A |  | 100GFA-A |  | 100Gn
Void Content = | 100 [(E x 62.3) - D]
(nearest 1%) | E x 62.3
Note on A38: THESE PERCENTAGES ARE NOT ROUNDED.

## Optimize Tool
CONCRETE MIXTURE DESIGN - OPTIMIZED AGGREGATE GRADATION |  |  |  | Wisconsin Department of Transportation
DT2221 08/2022
MIXTURE PROPORTIONS
Material | Source Name/Manufacturer |  | Agg. % Wt. | SSD Weight (lbs./yd3) | S.G. (SSD) | Abs. Volume (ft3) | Agg. % Volume | Material | SSD Weight (lbs./yd3) | S.G. | Abs. Volume (ft3)
Coarse A |  |  |  | - | - | - |  | Cement | 0 | 0 | - | Version 2.1
Coarse B |  |  |  | - | - | - |  | Fly Ash | - | - | - |  |  | HES Checks
Coarse C |  |  |  | - | - | - |  | Slag | - | - | - |  | Sum of Taran. Error^2 | Input |  |  | Result
Fine A |  |  |  | - | - | - |  | Silica Fume | - | - | - |  | 10993.5 | Type III Cement | Additional Cement | Placement Method
Fine B |  |  |  | - | - | - |  | Other | - | - | - |  | Taran. Error | FALSE | FALSE | 0 | -
Total Aggregate Weight (lbs.) | [7 empty] | Water | #VALUE! | 1 | CM ERROR |  | 200
Sum of Agg. % Wt. |  |  | 0 |  |  |  |  | Air |  |  | AIR ? |  | Abs. Vol Limit
w/cm |  |  | W/CM ERROR |  |  |  |  | TOTAL | 0 |  | ENTER % WTS. |  | 27.2
Total Cementitious (lbs./cy) |  |  | 0 | [9 empty] | FA Lower Limit
Air (%) |  |  | 0 | [9 empty] | 24
FA Upper Limit
34
P200 Limit
2.3
TARANTULA RESULTS: FINE AGGREGATE LIMITS (From Table 501-4 in the Standard Specification)
Placement Method |  | Description | Sieves Retained on |  | Limit (%) |  | Mix Retained (%) | Results
Slip-form |  | Fine | #30 - #200 |  | 24 | 34 | 0 | Fail
|  | Coarse | #8, #16, and #30 |  | >15% |  | 0 | Fail
[5 empty] | Combined P200: <2.3% |  | Mix % Passing | Pass
TARANTULA RESULTS | [6 empty] | 0
Sieve Size | Spec Defined % Retained | % Retained Volumetric | Results
MIXTURE VOLUMETRICS
2" | 0 | CM ERROR | - |  | Tot. Vol. Agg. | 0 | ft3 | Voids Content | VOID CONT.?
1 1/2" | ≤5 | CM ERROR | - |  | Vol. of CA | 0 | ft3 | vp/vv (>1.25) | CM ERROR
1" | ≤16 | CM ERROR | - |  | Vol. of FA | 0 | ft3
3/4" | ≤20 | CM ERROR | - |  | Vol. of Cemtit. | 0 | ft3
1/2" | 4-20 | CM ERROR | - |  | % Vol. of CA | CM ERROR | %
3/8" | 4-20 | CM ERROR | - |  | % Vol. of FA | CM ERROR | %
# 4 | 4-20 | CM ERROR | - |  | % Vol. of Agg. | CM ERROR | %
# 8 | ≤12 | CM ERROR | - |  | % Vol. of Paste | AIR ? | %
# 16 | ≤12 | CM ERROR | - |  | % Vol. of Voids | CM ERROR | %
# 30 | 4-20 | CM ERROR | -
# 50 | 4-20 | CM ERROR | -
# 100 | ≤10 | CM ERROR | -
# 200 | ≤5.0 | CM ERROR | -
Composite FA Fineness Modulus |  | #DIV/0!
Note on D12: Input a guess total aggregate weight: 2700 - 3500 lbs.

## Data_Charts
CONCRETE MIXTURE DESIGN - OPTIMIZED AGGREGATE GRADATION |  | Wisconsin Department of Transportation
DT2221 08/2022
Shilstone Chart Data
|  | Coarseness Factor |  |  | #VALUE!
| Version 2.1 | Workability Factor |  |  | #VALUE!
| INFORMATIONAL PURPOSES ONLY | Adjustments |  |  | 0
|  | Adjusted Workability Factor |  |  | #VALUE!
Shilstone Chart/Combined Aggregate Gradation
|  |  | Mix % Passing |  |  |  |  | Combined by Mass %
|  | Sieve: | Coarse A | Coarse B | Coarse C | Fine A | Fine B | % Passing | Cum. % Ret.
Source Name
|  | % Mass | #DIV/0! | #DIV/0! | #DIV/0! | #DIV/0! | #DIV/0!
|  | 2" | #VALUE! | #VALUE! | #VALUE! | #VALUE! | #VALUE! | #VALUE! | #VALUE!
|  | 1 1/2" | #VALUE! | #VALUE! | #VALUE! | #VALUE! | #VALUE! | #VALUE! | #VALUE!
|  | 1" | #VALUE! | #VALUE! | #VALUE! | #VALUE! | #VALUE! | #VALUE! | #VALUE!
|  | 3/4" | #VALUE! | #VALUE! | #VALUE! | #VALUE! | #VALUE! | #VALUE! | #VALUE!
|  | 1/2" | #VALUE! | #VALUE! | #VALUE! | #VALUE! | #VALUE! | #VALUE! | #VALUE!
|  | 3/8" | #VALUE! | #VALUE! | #VALUE! | #VALUE! | #VALUE! | #VALUE! | #VALUE!
|  | # 4 | #VALUE! | #VALUE! | #VALUE! | #VALUE! | #VALUE! | #VALUE! | #VALUE!
|  | # 8 | #VALUE! | #VALUE! | #VALUE! | #VALUE! | #VALUE! | #VALUE! | #VALUE!
|  | # 16 | #VALUE! | #VALUE! | #VALUE! | #VALUE! | #VALUE! | #VALUE! | #VALUE!
|  | # 30 | #VALUE! | #VALUE! | #VALUE! | #VALUE! | #VALUE! | #VALUE! | #VALUE!
|  | # 50 | #VALUE! | #VALUE! | #VALUE! | #VALUE! | #VALUE! | #VALUE! | #VALUE!
|  | # 100 | #VALUE! | #VALUE! | #VALUE! | #VALUE! | #VALUE! | #VALUE! | #VALUE!
|  | # 200 | #VALUE! | #VALUE! | #VALUE! | #VALUE! | #VALUE! | #VALUE! | #VALUE!

## 6 Agg Analysis (hidden)
CONCRETE MIXTURE DESIGN - OPTIMIZED AGGREGATE GRADATION | [7 empty] | Wisconsin Department of Transportation | [7 empty] | DO NOT TOUCH! MODIFICATIONS MADE TO THIS SHEET WILL INVALIDATE THE PROPOSED MIXTURE DESIGN!!!
DT2221 08/2022
Power 45 Optimize
|  | Coarse | Fine | Intermediate |  | Total | [7 empty] | #REF! | [11 empty] | 4 Mix Design | [12 empty] | Optimize Tool Comp. FM
| % | #REF! | #REF! | 0 |  | #REF! | [6 empty] | 0.75 | 1 | 1.5 |  |  |  |  | Mass % Retained | [5 empty] | Cum. Mass % Ret. |  | Calculating Comp. FM |  |  |  | Vol. % Pass for Solver on Opt. Tool | [6 empty] | Cum. Mass % Ret. |  | Calculating Comp. FM
[20 empty] | Coarse A | Coarse B | Coarse C | Fine A | Fine B |  | Fine A | Fine B | Fine Combined |  |  |  | Coarse A | Coarse B | Coarse C | Fine A | Fine B | % Comb. | %Ret. | Fine A | Fine B | Fine Combined
|  | Sieve: | mm | ^45 | Mixture | Ideal | Least difference | [5 empty] | 100 | 100 | 100 |  |  |  | 2" | 0 | 0 | 0 | 0 | 0 |  | 0 | 0 | #DIV/0! | #DIV/0! |  | 2" | - | - | - | - | - | 0 | 100 | 0 | 0 | #DIV/0! | #DIV/0!
[13 empty] | 100 | 100 | 100 |  |  |  | 1 1/2" | 0 | 0 | 0 | 0 | 0 |  | 0 | 0 | #DIV/0! | #DIV/0! |  | 1 1/2" | - | - | - | - | - | 0 | 0 | 0 | 0 | #DIV/0! | #DIV/0!
|  | 2" | 50 | 5.814823 | 0 | #REF! | #REF! | #REF! |  |  |  |  | 100 | 100 | 82.23804 |  |  |  | 1" | 0 | 0 | 0 | 0 | 0 |  | 0 | 0 | #DIV/0! | #DIV/0! |  | 1" | - | - | - | - | - | 0 | 0 | 0 | 0 | #DIV/0! | #DIV/0!
|  | 1-1/2" | 37.5 | 5.108743 | 0 | #REF! | #REF! | #REF! |  |  |  |  | 100 | 88.58573 | 72.85117 |  |  |  | 3/4" | 0 | 0 | 0 | 0 | 0 |  | 0 | 0 | #DIV/0! | #DIV/0! |  | 3/4" | - | - | - | - | - | 0 | 0 | 0 | 0 | #DIV/0! | #DIV/0!
|  | 1" | 25 | 4.2567 | 0 | #REF! | #REF! | #REF! |  |  |  |  | 80.24645 | 71.0869 | 58.46048 |  |  |  | 1/2" | 0 | 0 | 0 | 0 | 0 |  | 0 | 0 | #DIV/0! | #DIV/0! |  | 1/2" | - | - | - | - | - | 0 | 0 | 0 | 0 | #DIV/0! | #DIV/0!
|  | 3/4" | 19.5 | 3.80641 | 0 | #REF! | #REF! | #REF! |  |  |  |  | 69.88749 | 61.91035 | 50.91386 |  |  |  | 3/8" | 0 | 0 | 0 | 0 | 0 |  | 0 | 0 | #DIV/0! | #DIV/0! |  | 3/8" | - | - | - | - | - | 0 | 0 | 0 | 0 | #DIV/0! | #DIV/0!
|  | 1/2" | 12.5 | 3.116087 | 0 | #REF! | #REF! | #REF! |  |  |  |  | 48.77043 | 43.20365 | 35.52983 |  |  |  | # 4 | 0 | 0 | 0 | 0 | 0 |  | 0 | 0 | #DIV/0! | #DIV/0! |  | # 4 | - | - | - | - | - | 0 | 0 | 0 | 0 | #DIV/0! | #DIV/0!
|  | 3/8" | 9.5 | 2.754074 | 0 | #REF! | #REF! | #REF! |  |  |  |  | 33.1916 | 29.40303 | 24.18047 |  |  |  | # 8 | 0 | 0 | 0 | 0 | 0 |  | 0 | 0 | #DIV/0! | #DIV/0! |  | # 8 | - | - | - | - | - | 0 | 0 | 0 | 0 | #DIV/0! | #DIV/0!
|  | # 4 | 4.75 | 2.0161 | 0 | #REF! | #REF! | #REF! |  |  |  |  | 21.90747 | 19.40689 | 15.95985 |  |  |  | # 16 | 0 | 0 | 0 | 0 | 0 |  | 0 | 0 | #DIV/0! | #DIV/0! |  | # 16 | - | - | - | - | - | 0 | 0 | 0 | 0 | #DIV/0! | #DIV/0!
|  | # 8 | 2.36 | 1.47167 | 0 | #REF! | #REF! | #REF! |  |  |  |  | 13.81833 | 12.24107 | 10.06681 |  |  |  | # 30 | 0 | 0 | 0 | 0 | 0 |  | 0 | 0 | #DIV/0! | #DIV/0! |  | # 30 | - | - | - | - | - | 0 | 0 | 0 | 0 | #DIV/0! | #DIV/0!
|  | # 16 | 1.18 | 1.077325 | 0 | #REF! | #REF! | #REF! |  |  |  |  | 7.725401 | 6.843603 | 5.628045 |  |  |  | # 50 | 0 | 0 | 0 | 0 | 0 |  | 0 | 0 | #DIV/0! | #DIV/0! |  | # 50 | - | - | - | - | - | 0 | 0 | 0 | 0 | #DIV/0! | #DIV/0!
|  | # 30 | 0.6 | 0.7946357 | 0 | #REF! | #REF! | #REF! |  |  |  |  | 3.265118 | 2.892429 | 2.378677 |  |  |  | # 100 | 0 | 0 | 0 | 0 | 0 |  | 0 | 0 | #DIV/0! | #DIV/0! |  | # 100 | - | - | - | - | - | 0 | 0 | 0 | 0 | #DIV/0! | #DIV/0!
|  | # 50 | 0.3 | 0.5817074 | 0 | #REF! | #REF! | #REF! |  |  |  |  | 0 | 0 | 0 |  |  |  | # 200 | 0 | 0 | 0 | 0 | 0 |  | 0 | 0 |  | #DIV/0! |  | # 200 | - | - | - | - | - | 0 | 0 | 0 | 0 |  | #DIV/0!
|  | # 100 | 0.15 | 0.4258347 | 0 | #REF! | #REF! | #REF!
|  | # 200 | 0.075 | 0.3117293 | 0 | #REF! | #REF! | #REF! | [22 empty] | Tarantula Fit
[7 empty] | #REF! | #REF! | Pumping curve |  | Illinois Tollway |  | Tick marks |  | Tarantula |  | CAG (+2 Agg.) | [8 empty] | 4 Mix Design Combined Grad. |  |  |  |  | Mixture | High | Low | Middle | Error | Error^2
[21 empty] | Vol. % Combined Calcs |  |  |  |  | Vol. % Passing | Vol. % Ret. |  |  | 2" | 100 | 100 | 100 | 0 | -100 | 10000
| Sieve: | mm | ^45 | Mixture | Haystack Limits |  | C33 | C33 | [8 empty] | LL | UL |  |  | Wt. | SG (SSD) | Volume (ft^3) |  | 2" | #DIV/0! | #DIV/0! | #DIV/0! |  | 1 1/2" | 0 | 0 | 0 | 2.5 | 2.5 | 6.25
[7 empty] | Lower | Upper | 100 | 100 | 100 | 100 | 0 | 5.814823 | 0 | 0 | 100 | 100 |  | Coarse A | 0 | 0 | 0 |  | 1 1/2" | #DIV/0! | #DIV/0! | #DIV/0! |  | 1" | 0 | 0 | 0 | 8 | 8 | 64
| 3" | 75 | 6.978749 | [5 empty] | 100 | 100 | 100 | 100 |  |  | 5 | 0 | 96 | 100 |  | Coarse B | 0 | 0 | 0 |  | 1" | #DIV/0! | #DIV/0! | #DIV/0! |  | 3/4" | 0 | 0 | 0 | 10 | 10 | 100
| 2" | 50 | 5.814823 | 0 |  |  | 100 | 100 | 100 | 100 | 100 | 100 | 0 | 4.2567 | 16 | 0 | 70 | 99 |  | Coarse C | 0 | 0 | 0 |  | 3/4" | #DIV/0! | #DIV/0! | #DIV/0! |  | 1/2" | 0 | 0 | 0 | 12 | 12 | 144
| 1-1/2" | 37.5 | 5.108743 | 0 |  |  | 100 | 100 | 80 | 88 | 88 | 98 |  |  | 20 | 0 | 55 | 96 |  | Fine A | 0 | 0 | 0 |  | 1/2" | #DIV/0! | #DIV/0! | #DIV/0! |  | 3/8" | 0 | 0 | 0 | 12 | 12 | 144
| 1" | 25 | 4.2567 | 0 |  | 0 | 100 | 100 | 63 | 75 | 66 | 86 | 0 | 3.116087 | 20 | 4 | 48 | 86 |  | Fine B | 0 | 0 | 0 |  | 3/8" | #DIV/0! | #DIV/0! | #DIV/0! |  | # 4 | 0 | 0 | 0 | 12 | 12 | 144
| 3/4" | 19.5 | 3.80641 | 0 | 0 | 18 | 100 | 100 | 55 | 70 | 50 | 75 |  |  | 20 | 4 | 38 | 77 |  | TOTAL | 0 | TOTAL | 0 |  | # 4 | #DIV/0! | #DIV/0! | #DIV/0! |  | # 8 | 0 | 0 | 0 | 6 | 6 | 36
| 1/2" | 12.5 | 3.116087 | 0 | 8 | 18 | 100 | 100 | 40 | 59 | 40 | 52 | 0 | 2.0161 | 20 | 4 | 30 | 60 | 4 Mix Design % Vol. and % Mass Calcs | [5 empty] | # 8 | #DIV/0! | #DIV/0! | #DIV/0! |  | # 16 | 0 | 0 | 0 | 6 | 6 | 36
| 3/8" | 9.5 | 2.754074 | 0 | 8 | 18 | 100 | 100 | 28 | 48 | 33 | 43 |  |  | 12 | 0 | 25 | 53 | Vol. Calculations |  |  | Mass Calculations |  |  | # 16 | #DIV/0! | #DIV/0! | #DIV/0! |  | # 30 | 0 | 0 | 0 | 12 | 12 | 144
| # 4 | 4.75 | 2.0161 | 0 | 8 | 18 | 95 | 100 | 18 | 35 | 25 | 35 | 0 | 1.077325 | 12 | 0 | 20 | 44 | % Coarse A | #DIV/0! |  | % Coarse A | #DIV/0! |  | # 30 | #DIV/0! | #DIV/0! | #DIV/0! |  | # 50 | 0 | 0 | 0 | 12 | 12 | 144
| # 8 | 2.36 | 1.47167 | 0 | 8 | 18 | 80 | 100 | 12 | 25 | 15 | 25 |  |  | 20 | 4 | 10 | 32 | % Coarse B | #DIV/0! |  | % Coarse B | #DIV/0! |  | # 50 | #DIV/0! | #DIV/0! | #DIV/0! |  | # 100 | 0 | 0 | 0 | 5 | 5 | 25
| # 16 | 1.18 | 1.077325 | 0 | 8 | 18 | 50 | 85 | 7 | 15 | 5 | 15 | 0 | 0.5817074 | 20 | 4 | 2 | 14 | % Coarse C | #DIV/0! |  | % Coarse C | #DIV/0! |  | # 100 | #DIV/0! | #DIV/0! | #DIV/0! |  | # 200 | 0 | 0 | 0 | 2.5 | 2.5 | 6.25
| # 30 | 0.6 | 0.7946357 | 0 | 8 | 18 | 25 | 60 | 3 | 8 | 1 | 8 |  |  | 10 | 0 | 0 | 6 | % Fine A | #DIV/0! |  | % Fine A | #DIV/0! |  | # 200 | #DIV/0! | #DIV/0! | #DIV/0! |  |  | Taran. Error | 200 |  | Sum of Error^2 |  | 10993.5
| # 50 | 0.3 | 0.5817074 | 0 | 0 | 18 | 10 | 30 | 0 | 0 | 1 | 6 | 0 | 0.3117293 | 5 | 0 | 0 | 2.3 | % Fine B | #DIV/0! |  | % Fine B | #DIV/0!
| # 100 | 0.15 | 0.4258347 | 0 |  | 0 | 2 | 10 | [8 empty] | 100% | 100% | % Vol. Tot. Coarse | #DIV/0! |  | % Mass Tot. Coarse | #DIV/0! | [7 empty] | Vol. % Combined Calcs
| # 200 | 0.075 | 0.3117293 | 0 |  |  | 0 | 0 | [8 empty] | 96% | 100% | % Vol. Tot. Fine | #DIV/0! |  | % Mass Tot. Fine | #DIV/0! |  | Drop Down Menu | [5 empty] | Wt. | SG (SSD) | Volume (ft^3) | % Vol. of Agg.
[17 empty] | 70% | 99% | [6 empty] | Placement Type |  |  |  |  | Coarse A | 0 | - | 0 | #DIV/0!
[17 empty] | 55% | 96% | [11 empty] | Coarse B | 0 | - | 0 | #DIV/0!
[17 empty] | 48% | 86% | TYPE OF CONC. CONST. |  |  | Water Test | Concrete Grade | Min. Cement | Slip-form |  |  |  |  | Coarse C | 0 | - | 0 | #DIV/0!
| Shilstone zones | [15 empty] | 38% | 77% | [6 empty] | Non-slip-formed |  |  |  |  | Fine A | 0 | - | 0 | #DIV/0!
[17 empty] | 30% | 60% | Class I: Pavement | 0.42 |  | Municipal | A | 500 | Pump |  |  |  |  | Fine B | 0 | - | 0 | #DIV/0!
| line 1 | 100 | 36 | [13 empty] | 25% | 53% | Class I: Barrier | 0.42 |  | Well | B | 400 | Hand Placement |  |  |  |  | TOTAL | 0 | TOTAL | 0
|  | 35 | 45 | [13 empty] | 20% | 44% | Class I: Structure | 0.45 |  | Surface | C | 660 | [5 empty] | Sum of Fines | 0
| line 2 | 100 | 27 | [13 empty] | 10% | 32% | Class II | 0.45 |  |  | E | 823
|  | 85 | 27 | [13 empty] | 2% | 14% | Class III | 0.45
|  | 15 | 37 | [13 empty] | 0% | 6% | Grade E | 0.36
|  | 0 | 37 | [13 empty] | 0% | 2.3% | Grade B | 0.65
| line 3 | 75 | 28.42857
|  | 75 | 39.46154
| line 4 | 45 | 32.71429
|  | 45 | 43.61538
^45 lines
| Max size | #REF! | Lower |  |  | Upper
0.3117293
|  |  | 1.189912 | 0 |  | 0.3117293 | 0
|  |  | 1.189912 | #REF! |  | 3.116087 | #REF! |  |  |  |  | 4.2567 | 100
|  |  | 3.116087 | #REF! |  | #REF! | 100 |  |  |  |  | 0.3117293 | 0
|  |  | #REF! | 100 |  |  |  |  | 0.75 | 12.5 | 3.116087
[9 empty] | 1 | 19.5 | 3.80641 | 5.108743 | 100
|  |  | #REF! | #REF! | 0.3117293 |  | 0.5 | 0.375 | 1.5 | 25 | 4.2567 | 0.3117293 | 0
|  | Max agg size | #REF! | #REF! | 0.3117293 |  | 0.75 | 0.5 | 2 | 37.5 | 5.108743
|  |  | #REF! | #REF! | 0.3117293 |  | 1 | 0.75 | 3 | 50 | 5.814823 | 3.80641 | 100
[7 empty] | 1.5 | 1 | 4 | 75 | 6.978749 | 0.3117293 | 0
|  |  |  | 0.3117293 | 0 |  | 2 | 1.5
[7 empty] | 3 | 2

## 7 Calculation Check (hidden)
CONCRETE MIXTURE DESIGN - OPTIMIZED AGGREGATE GRADATION |  |  |  | Wisconsin Department of Transportation
DT2221 08/2022 | [5 empty] | 4 Mix Design: Tarantula Check |  |  |  |  | Optimize Tool: Tarantula Check | [5 empty] | Aggregate Source Checks
[6 empty] | Sieve Size | Tarantula Limits |  | Input: % Retained, Vol. | Result | Sieve Size | Tarantula Limits |  | Input: % Retained, Vol. | Result |  | Input |  |  |  | Result
| S.G. Errors | [5 empty] | LL | UL |  |  |  | LL | UL |  |  |  | Type | Input | Source Id # | Test # | Source Id # | Test # | Concatenated Result
| Material | SG (SSD) | Sheet 4 Result | Opt. Result |  | 2" | 0 | 0 | - | - | 2" | 0 | 0 | CM ERROR | - |  | Coarse A | 0 | 0 | 0 | Source ID #? | - | -
| Coarse A | 0 | 0 | 0 |  | 1 1/2" | 0 | 5 | - | - | 1 1/2" | 0 | 5 | CM ERROR | - |  | Coarse B | 0 | 0 | 0 | Source ID #? | - | -
| Coarse B | 0 | 0 | 0 |  | 1" | 0 | 16 | - | - | 1" | 0 | 16 | CM ERROR | - |  | Coarse C | 0 | 0 | 0 | Source ID #? | - | -
| Coarse C | 0 | 0 | 0 |  | 3/4" | 0 | 20 | - | - | 3/4" | 0 | 20 | CM ERROR | - |  | Fine A | 0 | 0 | 0 | Source ID #? | - | -
| Fine A | 0 | 0 | 0 |  | 1/2" | 4 | 20 | - | - | 1/2" | 4 | 20 | CM ERROR | - |  | Fine B | 0 | 0 | 0 | Source ID #? | - | -
| Fine B | 0 | 0 | 0 |  | 3/8" | 4 | 20 | - | - | 3/8" | 4 | 20 | CM ERROR | -
| Cement | 0 | 0 | 0 |  | # 4 | 4 | 20 | - | - | # 4 | 4 | 20 | CM ERROR | - |  | Cementitious Material Source Checks
| Fly ash | 0 | - | 0 |  | # 8 | 0 | 12 | - | - | # 8 | 0 | 12 | CM ERROR | - |  | Input |  |  |  | Result
| Slag | 0 | - | 0 |  | # 16 | 0 | 12 | - | - | # 16 | 0 | 12 | CM ERROR | - |  | Type | Manufacturer | Source | Type/Class/Grade | Manufacturer | Source | Type/Class/Grade
| Silica Fume | 0 | - | 0 |  | # 30 | 4 | 20 | - | - | # 30 | 4 | 20 | CM ERROR | - |  | Cement | 0 | 0 | 0 | Cement? | Cement? | Cement?
| Other | 0 | - | 0 |  | # 50 | 4 | 20 | - | - | # 50 | 4 | 20 | CM ERROR | - |  | Fly Ash | 0 | 0 | 0 | - | - | -
[6 empty] | # 100 | 0 | 10 | - | - | # 100 | 0 | 10 | CM ERROR | - |  | Slag | 0 | 0 | 0 | - | - | -
| Mixture Design Req. |  |  |  |  | # 200 | 0 | 5 | - | - | # 200 | 0 | 5 | CM ERROR | - |  | Silica Fume | 0 | 0 | 0 | - | - | -
| Data | Input | Result | [13 empty] | Other | 0 | 0 | 0 | - | - | -
| Concrete Grade | 0 | 0 - OAG |  |  | 4 Mix Design: Mixture Proportions |  |  |  |  | Optimize Tool: Mixture Proportions
| Concrete Class | 0 |  |  |  | Material | SG (SSD) | Wt. | Vol | Result | Material | SG (SSD) | % Wt. | Wt. | Vol | Result | Water Source Check
[6 empty] | Coarse A | - | 0 | - | - | Coarse A | - | 0 | - | 0 | - | Input |  |  | Result
| 3 Paste Quality Checks |  |  |  |  | Coarse B | - | 0 | 0 | - | Coarse B | - | 0 | - | 0 | - | Source Type | Source Name | Test Number | Source Type | Source Name | Test Number
| Material | Limit | Input | Result |  | Coarse C | - | 0 | 0 | - | Coarse C | - | 0 | - | 0 | - | Municipal | 0 | 0 | Municipal | Source Name? | Not Applicable
| Cementitious Content | 500 | 0 | CM ERROR |  | Fine A | - | 0 | 0 | - | Fine A | - | 0 | - | 0 | -
| w/cm | GRADE? | 0 | W/CM ERROR |  | Fine B | - | 0 | 0 | - | Fine B | - | 0 | - | 0 | - | Chemical Admixture Checks
| Air Content |  | 0 |  |  | Cement | 0 | 0 | 0 | - | Cement | - |  | 0 | 0 | - | Input |  |  |  | Result
| SAM # |  | 0 |  |  | Fly Ash | 0 | - | 0 | - | Fly Ash | - |  | - | 0 | - | Admix | Name | ASTM/AASHTO | Dosage | Manufacturer | ASTM/AASHTO | Type/Class/Grade
[6 empty] | Slag | 0 | - | 0 | - | Slag | - |  | - | 0 | - | 1 | 0 | 0 | 0 | - | - | -
| SCM Checks |  | SCM Limit | 30 |  | Silica Fume | 0 | - | 0 | - | Silica Fume | - |  | - | 0 | - | 2 | 0 | 0 | 0 | - | - | -
| Material | Rep. (%) | Result | 0 |  | Other | 0 | - | 0 | - | Other | - |  | - | 0 | - | 3 | 0 | 0 | 0 | - | - | -
|  |  | Wt. of SCM | Wt. Cem |  | Water | 1 | CM ERROR | #VALUE! | CM ERROR | Water | 1 |  | CM ERROR | #VALUE! | CM ERROR | 4 | 0 | 0 | 0 | - | - | -
| Fly Ash | 0 | - | - |  | Air | 0 | - | 0 | AIR ? | Air | 0 |  |  | 0 | AIR ?
| Slag | 0 | - | [13 empty] | HES Checks
| Silica Fume | 0 | - |  |  | 4 Mix Design: Mixture Volumetrics |  |  |  |  | Optimize Tool: Mixture Volumetrics | [5 empty] | NOTE: CAN BE FOUND ON OPTIMIZE TOOL: CELL Q8 (HIDDEN)
| Other | 0 | - |  |  | Material | Wt. | Vol. |  |  | Material | Wt. | Vol.
| Total Rep. | 0 |  |  |  | CA | 0 | 0 |  |  | CA | 0 | 0
[6 empty] | FA | 0 | 0 |  |  | FA | 0 | 0 |  |  |  | SINCE CHECK BOX USED, MUST BE ON UNLOCKED WORKBOOK TO WORK
[6 empty] | Agg. | 0 | 0 |  |  | Agg. | 0 | 0
[6 empty] | Cementitious | 0 | 0 |  |  | Cementitious | 0 | 0
[6 empty] | Water | 0 | #VALUE! |  |  | Water | CM ERROR | #VALUE!
[6 empty] | Air | 0 | AIR ? |  |  | Air | 0 | AIR ?
[6 empty] | TOTAL | 0 | #VALUE! |  |  | TOTAL | 0 | #VALUE!
[6 empty] | % Totals | Calc | Result |  |  | % Totals | Calc | Result
[6 empty] | Vol. of Coarse Agg. | #VALUE! | CM ERROR |  |  | Vol. of Coarse Agg. | #VALUE! | CM ERROR
[6 empty] | Vol. of Fine Agg. | #VALUE! | CM ERROR |  |  | Vol. of Fine Agg. | #VALUE! | CM ERROR
[6 empty] | Vol. of aggs | #VALUE! | CM ERROR |  |  | Vol. of aggs | #VALUE! | CM ERROR
[6 empty] | Vol. of paste | #VALUE! | AIR ? |  |  | Vol. of paste | #VALUE! | AIR ?
[6 empty] | Vol. Voids | #VALUE! | CM ERROR |  |  | Vol. Voids | #VALUE! | CM ERROR
[6 empty] | Voids Content | 0 | VOID CONT.? |  |  | Voids Content | 0 | VOID CONT.?
[6 empty] | vp/vv | #VALUE! | CM ERROR | CM ERROR |  | vp/vv | #VALUE! | CM ERROR | CM ERROR
[6 empty] | Void Content | 0 |  |  |  | Tot. Vol Limit | 27.2
[5 empty] | Fine Aggregate Tests for '4 Mix Design' |  |  |  |  | Placement Method | Fine Aggregate Tests for 'Opt. Tool' |  |  |  |  | Placement Method
[5 empty] | Test | Limit | Calc | Result |  | Slip-form | Test | Limit | Calc | Result |  | Slip-form
[5 empty] | P200 | 2.3 | #VALUE! | #VALUE! |  |  | P200 | 2.3 | #VALUE! | #VALUE!
[5 empty] | Coarse Sand | 15 | 0 | Fail |  |  | Coarse Sand | 15 | 0 | Fail
[5 empty] | Fine Sand | LL | UL | Calc | Result |  | Fine Sand | LL | UL | Calc | Result
[6 empty] | 24 | 34 | 0 | Fail |  |  | 24 | 34 | 0 | Fail
Note on I17: [Threaded comment] Your version of Excel allows you to read this threaded comment; however, any edits to it will get removed if the file is opened in a newer version of Excel. Learn more: https://go.microsoft.com/fwlink/?linkid=870924 Comment: P200 Requirement.
Note on O17: [Threaded comment] Your version of Excel allows you to read this threaded comment; however, any edits to it will get removed if the file is opened in a newer version of Excel. Learn more: https://go.microsoft.com/fwlink/?linkid=870924 Comment: P200 Requirement.